## Sheet1
层流等离子体成套装备参数表
|  | STYL-20CL-FSQ | STYL-30CL-FSQ | STYL-50CL-FSQ | STYL-80CL-FSQ
发生器类型 |  | 层流等离子体发生器 | 层流等离子体发生器 | 层流等离子体发生器 | 层流等离子体发生器
电压 | 工作电压 | 100-180 V | 150-230 V | 200-300 V | 250-350 V
| 起弧电压 | 200 V | 220 V | 240 V | 280 V
电流 | 工作电流 | 60-180 A | 60-180 A | 80-200 A | 100-300 A
| 起弧电流 | 60 A | 80 A | 80 -100A | 100-120A
气流量 | 工作气流量 | 8-30 L/min | 10-35 L/min | 10-50L/min | 20-80L/min
| 起弧气流量 | 10 L/min | 10 L/min | 15L/min | 20L/min
进气压力 |  | 0.3~0.5Mpa
工作功率 |  | 10-20 KW | 20-30 KW | 30-50 KW | 60~80kW
最大功率 |  | 20KW | 30KW | 50KW | 80kW
工作气体 |  | 以氮气为主，可加氢气、氩气、氦气
冷却方式 |  | 水冷
外观尺寸 | 长（mm） | 约280 | 约320 | 约380 | 约450
| 宽（mm） | 约135 | 约135 | 约135 | 约150
| 高（mm） | 约138 | 约138 | 约138 | 约150
发生器重量 |  | 3 KG | 4 KG | 6KG | 10 KG
射流稳定性 |  | 5% | 5% | 8% | 15%
弧压波动性 |  | 2% | 3% | 3% | 3%
整机连续运行寿命 |  | 300 h | 300 h | 250 h | 200 h
热效率 |  | 45-60%
应用领域 |  | 表面改性（淬火、熔覆）、材料制备等
参数
型号